## Sheet1
Fraction, mm:
No | Mass, g | < 1 | 1-2 | 2-3.15 | 3.15-4 | 4-5 | 5-6.3 | > 6.3
1 | 50 | 0.1018676 | 2.903226 | 42.20713 | 41.86757 | 12.71647 | 0.2037351 | 0
| 50 | 0.1035018 | 3.122305 | 41.60773 | 41.31447 | 13.57599 | 0.2760048 | 0
| 50 | 0.06735141 | 2.542516 | 40.44452 | 44.87287 | 11.87069 | 0.2020542 | 0
| 50 | 0.08287751 | 2.867562 | 41.78684 | 40.89176 | 13.40958 | 0.9613791 | 0
| 50 | 0.08431703 | 2.833052 | 39.78078 | 42.22597 | 14.8398 | 0.2360877 | 0
| 150 | 0.06170173 | 2.85679 | 40.84038 | 41.89548 | 13.47566 | 0.8699944 | 0
| 150 | 0.06748466 | 2.638037 | 40.26994 | 43.11043 | 13.49693 | 0.4171779 | 0
| 150 | 0.06806088 | 2.722435 | 41.07165 | 42.074 | 13.39562 | 0.6682341 | 0
| 150 | 0.06216199 | 2.809722 | 40.62908 | 42.25772 | 13.89942 | 0.341891 | 0
| 150 | 0.07345739 | 2.852595 | 41.13002 | 41.60137 | 13.8406 | 0.5019589 | 0
2 | 50 | 0.1763357 | 2.133662 | 43.76653 | 36.9247 | 15.60571 | 1.393052 | 0
| 50 | 0.06963788 | 2.193593 | 45.2124 | 36.83844 | 13.99721 | 1.688719 | 0
| 50 | 0.1034126 | 2.361255 | 45.22578 | 36.79766 | 13.58152 | 1.930369 | 0
| 50 | 0.1188859 | 2.055027 | 44.83696 | 36.0394 | 15.38723 | 1.5625 | 0
| 50 | 0.08577801 | 2.14445 | 44.31292 | 35.70081 | 15.21702 | 2.539029 | 0
| 150 | 0.06908246 | 2.286001 | 45.68235 | 36.21805 | 13.91698 | 1.827545 | 0
| 150 | 0.06273526 | 2.038896 | 44.27854 | 35.3074 | 16.26725 | 2.045169 | 0
| 150 | 0.08745081 | 1.97389 | 44.40002 | 37.58511 | 14.11706 | 1.836467 | 0
| 150 | 0.06954103 | 2.01669 | 44.79074 | 36.30042 | 15.30535 | 1.517259 | 0
| 150 | 0.08577801 | 2.14445 | 44.31292 | 35.70081 | 15.21702 | 2.539029 | 0
3 | 50 | 0.01859082 | 0.1115449 | 23.77765 | 51.8312 | 24.01933 | 0.2416806 | 0
| 50 | 0.053581 | 0.1428827 | 21.93249 | 55.56349 | 21.4324 | 0.8751563 | 0
| 50 | 0.03549246 | 0.05323869 | 23.74445 | 53.57587 | 21.79237 | 0.7985803 | 0
| 50 | 0.01854256 | 0.1297979 | 22.54775 | 54.38531 | 22.73317 | 0.1854256 | 0
| 50 | 0.05503577 | 0.1100715 | 22.71143 | 52.32068 | 23.90387 | 0.8989176 | 0
| 150 | 0.01298364 | 0.07141002 | 22.10465 | 54.21319 | 21.95534 | 1.467151 | 0.1752791
| 150 | 0.00642302 | 0.07707624 | 21.4015 | 53.44595 | 23.54037 | 1.136875 | 0.3918042
| 150 | 0.01279427 | 0.1087513 | 22.62666 | 55.01535 | 21.16172 | 0.9403787 | 0.1343398
| 150 | 0.01266464 | 0.08232016 | 21.84017 | 55.59144 | 21.52989 | 0.9435157 | 0
| 150 | 0.01263983 | 0.1263983 | 22.86545 | 55.20445 | 21.23491 | 0.5561524 | 0
4 | 50 | 0.6919801 | 13.21859 | 58.48119 | 23.88219 | 3.726047 | 0 | 0
| 50 | 0.7254069 | 14.1189 | 59.6603 | 22.85916 | 2.636235 | 0 | 0
| 50 | 0.7539411 | 12.8684 | 60.57231 | 23.90336 | 1.901988 | 0 | 0
| 50 | 0.7036211 | 12.08169 | 59.87644 | 24.47228 | 2.865969 | 0 | 0
| 50 | 0.6933875 | 13.27583 | 59.37764 | 24.03179 | 2.621343 | 0 | 0
| 150 | 0.6416365 | 12.95979 | 56.62283 | 26.0911 | 3.684645 | 0 | 0
| 150 | 0.6339982 | 13.49888 | 57.31079 | 25.08916 | 3.467177 | 0 | 0
| 150 | 0.6858711 | 13.69782 | 58.61911 | 23.80299 | 3.194199 | 0 | 0
| 150 | 0.6370272 | 13.70936 | 58.67286 | 24.12077 | 2.859987 | 0 | 0
| 150 | 0.6388527 | 13.61799 | 59.64798 | 23.33116 | 2.764016 | 0 | 0
5 | 50 | 0.1504514 | 4.513541 | 40.02006 | 50.90271 | 4.212638 | 0.2006018 | 0
| 50 | 0.1184032 | 4.161028 | 40.05413 | 50.27064 | 5.395805 | 0 | 0
| 50 | 0.08513537 | 4.733526 | 39.34957 | 50.28095 | 5.550826 | 0 | 0
| 50 | 0.08480326 | 4.324966 | 40.33243 | 50.35617 | 4.715061 | 0.1865672 | 0
| 50 | 0.1525165 | 4.422979 | 38.53584 | 50.46602 | 6.42264 | 0 | 0
| 150 | 0.1029741 | 4.494518 | 41.19571 | 49.48816 | 4.718638 | 0 | 0
| 150 | 0.102145 | 4.524425 | 40.59364 | 49.91288 | 4.866911 | 0 | 0
| 150 | 0.0858106 | 4.529574 | 40.5639 | 49.26142 | 5.559301 | 0 | 0
| 150 | 0.09109127 | 4.584927 | 40.2502 | 48.6731 | 6.40068 | 0 | 0
| 150 | 0.1028682 | 4.217597 | 38.79342 | 50.53855 | 6.190246 | 0.1573278 | 0

## Лист1
| 1 |  |  | 2 |  |  | 3 |  |  | 4 |  |  | 5 |  |  | 6
Фракция, мм | среднее | станд. откл. | дов. инт. | среднее | станд. откл. | дов. инт. | среднее | станд. откл. | дов. инт. | среднее | станд. откл. | дов. инт. | среднее | станд. откл. | дов. инт. | среднее | станд. откл. | дов. инт.
< 1 | 0.09 | 0.01 | 0.01 | 0.11 | 0.04 | 0.04 | 0.04 | 0.02 | 0.02 | 0.25 | 0.04 | 0.04 | 0.71 | 0.03 | 0.02 | 0.12 | 0.03 | 0.03
1-2 | 2.85 | 0.21 | 0.18 | 2.18 | 0.11 | 0.1 | 0.11 | 0.03 | 0.03 | 5.21 | 0.21 | 0.19 | 13.11 | 0.74 | 0.65 | 4.43 | 0.21 | 0.19
2 - 3.15 | 41.17 | 1.01 | 0.89 | 44.67 | 0.63 | 0.55 | 22.94 | 0.8 | 0.7 | 48.93 | 0.57 | 0.5 | 59.59 | 0.76 | 0.67 | 39.66 | 0.72 | 0.63
3.15 - 4 | 42.23 | 1.56 | 1.37 | 36.46 | 0.55 | 0.49 | 53.54 | 1.52 | 1.33 | 31.68 | 0.59 | 0.52 | 23.83 | 0.59 | 0.52 | 50.46 | 0.26 | 0.23
4-5 | 13.28 | 1.1 | 0.96 | 14.76 | 0.91 | 0.79 | 22.78 | 1.18 | 1.04 | 12.7 | 0.82 | 0.72 | 2.75 | 0.65 | 0.57 | 5.26 | 0.84 | 0.74
5-6.3 | 0.38 | 0.33 | 0.29 | 1.82 | 0.45 | 0.39 | 0.6 | 0.36 | 0.31 | 1.22 | 0.47 | 0.41 | 0 | 0 | - * | 0.08 | 0.11 | 0.09
> 6.3 | 0 | 0 | - * | 0 | 0 | - * | 0 | 0 | - * | 0 | 0 | - * | 0 | 0 | - * | 0 | 0 | - *
| 1 |  |  | 2 |  |  | 3 |  |  | 4 |  |  | 5 |  |  | 6
Фракция, мм | среднее | станд. откл. | дов. инт. | среднее | станд. откл. | дов. инт. | среднее | станд. откл. | дов. инт. | среднее | станд. откл. | дов. инт. | среднее | станд. откл. | дов. инт. | среднее | станд. откл. | дов. инт.
< 1 | 0.07 | 0 | 0 | 0.07 | 0.01 | 0.01 | 0.01 | 0 | 0 | 0.29 | 0.01 | 0.01 | 0.65 | 0.02 | 0.02 | 0.1 | 0.01 | 0.01
1-2 | 2.78 | 0.09 | 0.08 | 2.09 | 0.13 | 0.11 | 0.09 | 0.02 | 0.02 | 5.62 | 0.12 | 0.11 | 13.5 | 0.31 | 0.27 | 4.47 | 0.14 | 0.13
2 - 3.15 | 40.79 | 0.35 | 0.31 | 44.69 | 0.59 | 0.52 | 22.17 | 0.59 | 0.52 | 39.3 | 0.73 | 0.64 | 58.17 | 1.2 | 1.05 | 40.28 | 0.9 | 0.79
3.15 - 4 | 42.19 | 0.57 | 0.5 | 36.22 | 0.86 | 0.76 | 54.69 | 0.86 | 0.75 | 34.17 | 0.58 | 0.51 | 24.49 | 1.1 | 0.97 | 49.57 | 0.7 | 0.61
4-5 | 13.62 | 0.23 | 0.2 | 14.96 | 0.96 | 0.84 | 21.88 | 0.98 | 0.86 | 18.81 | 1.04 | 0.91 | 3.19 | 0.39 | 0.34 | 5.55 | 0.76 | 0.66
5-6.3 | 0.56 | 0.21 | 0.19 | 1.95 | 0.38 | 0.33 | 1.01 | 0.33 | 0.29 | 1.8 | 0.14 | 0.12 | 0 | 0 | - * | 0.03 | 0.07 | 0.06
> 6.3 | 0 | 0 | - * | 0 | 0 | - * | 0.14 | 0.16 | 0.14 | 0 | 0 | - * | 0 | 0 | - * | 0 | 0 | - *

## Лист2
Название столбца | Фракция, мас. %
| < 1, мм | 1 - 2, мм | 2 - 3.15 мм | 3.15 - 4 мм | 4 - 5 мм | 5 - 6 мм | > 6.3 мм
77У_50_средн. | 0.04 | 0.1 | 13.2 | 66.8 | 19.59 | 0.28 | 0
77У_50_станд. отклонение | 0.02 | 0.06 | 1.34 | 0.9 | 0.9 | 0.26 | 0
77У_50_дов. Интервал | 0.02 | 0.05 | 1.17 | 0.79 | 0.79 | 0.23 | - *
77У_150_средн. | 0.05 | 0.11 | 12.55 | 66.76 | 20.08 | 0.45 | 0
77У_150_станд. отклонение | 0.01 | 0.03 | 0.59 | 0.77 | 0.98 | 0.16 | 0
77У_150_дов. Интервал | 0.01 | 0.02 | 0.51 | 0.68 | 0.86 | 0.14 | - *
73У_50_средн. | 0.09 | 2.85 | 41.17 | 42.23 | 13.28 | 0.38 | 0
73У_50_станд. отклонение | 0.01 | 0.21 | 1.01 | 1.56 | 1.1 | 0.33 | 0
73У_50_дов. Интервал | 0.01 | 0.18 | 0.89 | 1.37 | 0.96 | 0.29 | - *
73У_150_средн. | 0.07 | 2.78 | 40.79 | 42.19 | 13.62 | 0.56 | 0
73У_150_станд. отклонение | 0 | 0.09 | 0.35 | 0.57 | 0.23 | 0.21 | 0
73У_150_дов. Интервал | 0 | 0.08 | 0.31 | 0.5 | 0.2 | 0.19 | - *
79У_50_средн. | 0.12 | 5.25 | 64.93 | 29.11 | 0.59 | 0 | 0
79У_50_станд. отклонение | 0.01 | 0.23 | 0.98 | 0.99 | 0.09 | 0 | 0
79У_50_дов. Интервал | 0.01 | 0.2 | 0.86 | 0.87 | 0.08 | - * | - *
79У_150_средн. | 0.09 | 5.55 | 63.63 | 29.99 | 0.73 | 0.01 | 0
79У_150_станд. отклонение | 0.02 | 0.2 | 1.17 | 1.03 | 0.22 | 0.03 | 0
79У_150_дов. Интервал | 0.02 | 0.17 | 1.02 | 0.9 | 0.19 | 0.03 | - *
80У_50_средн. | 0.11 | 2.18 | 44.67 | 36.46 | 14.76 | 1.82 | 0
80У_50_станд. отклонение | 0.04 | 0.11 | 0.63 | 0.55 | 0.91 | 0.45 | 0
80У_50_дов. Интервал | 0.04 | 0.1 | 0.55 | 0.49 | 0.79 | 0.39 | - *
80У_150_средн. | 0.07 | 2.09 | 44.69 | 36.22 | 14.96 | 1.95 | 0
80У_150_станд. отклонение | 0.01 | 0.13 | 0.59 | 0.86 | 0.96 | 0.38 | 0
80У_150_дов. Интервал | 0.01 | 0.11 | 0.52 | 0.76 | 0.84 | 0.33 | - *
38У_50_средн. | 0.04 | 0.11 | 22.94 | 53.54 | 22.78 | 0.6 | 0
38У_50_станд. отклонение | 0.02 | 0.03 | 0.8 | 1.52 | 1.18 | 0.36 | 0
38У_50_дов. Интервал | 0.02 | 0.03 | 0.7 | 1.33 | 1.04 | 0.31 | - *
38У_150_средн. | 0.01 | 0.09 | 22.17 | 54.69 | 21.88 | 1.01 | 0.14
38У_150_станд. отклонение | 0 | 0.02 | 0.59 | 0.86 | 0.98 | 0.33 | 0.16
38У_150_дов. Интервал | 0 | 0.02 | 0.52 | 0.75 | 0.86 | 0.29 | 0.14
68У_50_средн. | 0.25 | 5.21 | 48.93 | 31.68 | 12.7 | 1.22 | 0
68У_50_станд. отклонение | 0.04 | 0.21 | 0.57 | 0.59 | 0.82 | 0.47 | 0
68У_50_дов. Интервал | 0.04 | 0.19 | 0.5 | 0.52 | 0.72 | 0.41 | - *
68У_150_средн. | 0.29 | 5.62 | 39.3 | 34.17 | 18.81 | 1.8 | 0
68У_150_станд. отклонение | 0.01 | 0.12 | 0.73 | 0.58 | 1.04 | 0.14 | 0
68У_150_дов. Интервал | 0.01 | 0.11 | 0.64 | 0.51 | 0.91 | 0.12 | - *
108У_50_средн. | 0.71 | 13.11 | 59.59 | 23.83 | 2.75 | 0 | 0
108У_50_станд. отклонение | 0.03 | 0.74 | 0.76 | 0.59 | 0.65 | 0 | 0
108У_50_дов. Интервал | 0.02 | 0.65 | 0.67 | 0.52 | 0.57 | - * | - *
108У_150_средн. | 0.65 | 13.5 | 58.17 | 24.49 | 3.19 | 0 | 0
108У_150_станд. отклонение | 0.02 | 0.31 | 1.2 | 1.1 | 0.39 | 0 | 0
108У_150_дов. Интервал | 0.02 | 0.27 | 1.05 | 0.97 | 0.34 | - * | - *
105У_50_средн. | 0.12 | 4.43 | 39.66 | 50.46 | 5.26 | 0.08 | 0
105У_50_станд. отклонение | 0.03 | 0.21 | 0.72 | 0.26 | 0.84 | 0.11 | 0
105У_50_дов. Интервал | 0.03 | 0.19 | 0.63 | 0.23 | 0.74 | 0.09 | - *
105У_150_средн. | 0.1 | 4.47 | 40.28 | 49.57 | 5.55 | 0.03 | 0
105У_150_станд. отклонение | 0.01 | 0.14 | 0.9 | 0.7 | 0.76 | 0.07 | 0
105У_150_дов. Интервал | 0.01 | 0.13 | 0.79 | 0.61 | 0.66 | 0.06 | - *
106У_50_средн. | 0.04 | 3.87 | 48.55 | 45.74 | 1.46 | 0.34 | 0
106У_50_станд. отклонение | 0.02 | 0.45 | 1.21 | 0.8 | 0.35 | 0.75 | 0
106У_50_дов. Интервал | 0.01 | 0.39 | 1.06 | 0.7 | 0.31 | 0.66 | - *
106У_150_средн. | 0.02 | 4.42 | 47.39 | 46.73 | 1.44 | 0 | 0
106У_150_станд. отклонение | 0.01 | 0.15 | 1.05 | 1 | 0.23 | 0 | 0
106У_150_дов. Интервал | 0.01 | 0.13 | 0.92 | 0.87 | 0.2 | - * | - *
107У_50_средн. | 1.97 | 15.88 | 45.96 | 26.56 | 9.13 | 0.5 | 0
107У_50_станд. отклонение | 0.04 | 0.5 | 1.36 | 1.48 | 0.84 | 0.41 | 0
107У_50_дов. Интервал | 0.03 | 0.44 | 1.19 | 1.3 | 0.74 | 0.36 | - *
107У_150_средн. | 1.95 | 16.55 | 45.87 | 26.12 | 9.02 | 0.48 | 0
107У_150_станд. отклонение | 0.05 | 0.27 | 0.58 | 0.72 | 0.61 | 0.19 | 0
107У_150_дов. Интервал | 0.04 | 0.23 | 0.51 | 0.63 | 0.53 | 0.17 | - *